## 65nm Merom (2)
Intel Core 2 Duo E6850
65nm
Codename Merom
| w (px) | h (px) | A (px^2) | A (mm^2) | T | A/T (um^2) | TP | GP
sram | 323 | 480 | 155040 | 56.32333 | 201326592 | 0.279761 | 0.5289244 | 1.295595
die | 717 | 549 | 393633 | 143 | 291000000 | 0.4914089 | 0.7010057 | 1.402011
| Transistors |  |  | MB | bits | T/bit | T | A/b (um^2) | bP (um)
Total | 291000000 |  | SRAM | 4 | 33554432 | 6 | 201326592 | 0.279761 | 0.5289244
SRAM | 201326592
Remainder | 89673408
Core | 40353033.6
Accurate area
| w (px) | h (px) | A (px^2) | A (mm^2) | Atot (mm^2) | T | A/T (um^2) | TP (um) | GP (um)
Core | 83 | 261 | 21663 | 7.86979 | 29.45277 | 40353033.6 | 0.7298775 | 0.8543287 | 1.708657
| 102 | 239 | 24378 | 8.856102
| 74 | 223 | 16502 | 5.994889
| 33 | 180 | 5940 | 2.157898
| 51 | 161 | 8211 | 2.982913
| 30 | 146 | 4380 | 1.591178
Metal | Pitch (nm) | Thickness (nm) | AR | Width | width_frac
1 | 210 | 170 | 1.6 | 106.25 | 0.5059524
2 | 210 | 190 | 1.8 | 105.5556 | 0.5026455
3 | 220 | 200 | 1.8 | 111.1111 | 0.5050505
4 | 280 | 250 | 1.8 | 138.8889 | 0.4960317
5 | 330 | 300 | 1.8 | 166.6667 | 0.5050505
6 | 480 | 430 | 1.8 | 238.8889 | 0.4976852
7 | 720 | 650 | 1.8 | 361.1111 | 0.5015432
8 | 1080 | 975 | 1.8 | 541.6667 | 0.5015432

## 65nm Merom
Intel Core 2 Duo E6850
65nm
Codename Merom
| w (px) | h (px) | A (px^2) | A (mm^2) | T | A/T (um^2) | TP | GP
core | 278 | 193 | 53654 | 48.59564 | 404000000 | 0.1202862 | 0.346823 | 0.6936461 |  | Metal Layer | Pitch
sram | 196 | 300 | 58800 | 53.25648 | [5 empty] | 1 | 210
die | 455 | 347 | 157885 | 143 | 291000000 | 0.4914089 | 0.7010057 | 1.402011 |  | 2 | 210
[10 empty] | 3 | 220
| Transistors |  |  | MB | bits | T/bit | T | A/b (um^2) | Atot (mm^2) | 4 | 280
Total | 291000000 |  | SRAM | 4 | 33554432 | 6 | 201326592 | 0.2645278 |  | 5 | 330
SRAM | 201326592 |  | Act SRAM |  |  |  |  | 0.57 | 114.7562 | 6 | 480
Remainder | 89673408 | [8 empty] | 7 | 720
Core | 40353033.6 | [8 empty] | 8 | 1080
|  |  |  | T | A/T (um^2) | GP
|  |  | Chip | 291000000 | 0.4914089 | 0.7010057
Accurate area
| w (px) | h (px) | A (px^2) | A (mm^2) | Atot (mm^2) | T | A/T (um^2) | TP (um) | GP (um)
Core | 109 | 146 | 15914 | 14.41367 | 27.1128 | 40353033.6 | 0.6718901 | 0.819689 | 1.639378
| 40 | 15 | 600 | 0.5434335
| 47 | 140 | 6580 | 5.959654
| 68 | 92 | 6256 | 5.6662
| 45 | 13 | 585 | 0.5298477
Metal | Pitch (nm) | Thickness (nm) | AR | Width | width_frac
1 | 210 | 170 | 1.6 | 106.25 | 0.5059524
2 | 210 | 190 | 1.8 | 105.5556 | 0.5026455
3 | 220 | 200 | 1.8 | 111.1111 | 0.5050505
4 | 280 | 250 | 1.8 | 138.8889 | 0.4960317
5 | 330 | 300 | 1.8 | 166.6667 | 0.5050505
6 | 480 | 430 | 1.8 | 238.8889 | 0.4976852
7 | 720 | 650 | 1.8 | 361.1111 | 0.5015432
8 | 1080 | 975 | 1.8 | 541.6667 | 0.5015432

## 45nm Penryn
| w (px) | h (px) | A (px^2) | A (mm^2) | T | A/T (um^2) | TP (um) | GP (um) | TDP (W) | FSB (MT/s) | Vdd (V) | fmax (GHz)
core | 385 | 237 | 91245 | 21.67677 | 83060501.8 | 0.2609756 | 0.5108577 | 1.021715 | 35 | 1066 | 1.2 | 3
sram
die | 800 | 563 | 450400 | 107 | 410000000 | 0.2609756 | 0.5108577 | 1.021715
Metal | Pitch (nm) | Thickness (nm) | AR | Width | width_frac
1 | 160 | 144 | 1.8 | 80 | 0.5
2 | 160 | 144 | 1.8 | 80 | 0.5
3 | 160 | 144 | 1.8 | 80 | 0.5
4 | 250 | 216 | 1.8 | 120 | 0.48
5 | 280 | 252 | 1.8 | 140 | 0.5
6 | 360 | 324 | 1.8 | 180 | 0.5
7 | 560 | 504 | 1.8 | 280 | 0.5
8 | 810 | 720 | 1.8 | 400 | 0.4938272
9 | 30500 | 7000 | 0.4 | 17500 | 0.5737705

## Sandy Bridge EP-4 32nm Data
| w (px) | h (px) | A (px^2) | A (mm^2) | T | A/T (um^2) | TP (um) | GP (um) |  | Metal | Pitch (nm) | Thick (nm) | AR
core | 174 | 81 | 14094 | 20.52524 | 107108737.9 | 0.19163 | 0.4377556 | 0.8755112 |  | 1 | 112.5 | 95 | 1.7
sram | 228 | 325 | 74100 | 107.9126 | 1006632960 | 0.1072016 | 0.3274165 | 0.654833 |  | 2 | 112.5 | 95 | 1.7
die | 580 | 515 | 298700 | 435 | 2270000000 | 0.19163 | 0.4377556 | 0.8755112 |  | 3 | 112.5 | 95 | 1.7
[10 empty] | 4 | 168.8 | 151 | 1.8
| Transistors |  |  | MB | bits | T/bit | T | A/b (um^2) | Atot (mm^2) | 5 | 225 | 204 | 1.8
Total | 2270000000 |  | SRAM | 20 | 167772160 | 6 | 1006632960 | 0.1072016 |  | 6 | 337.6 | 303 | 1.8
SRAM | 1006632960 |  | Act SRAM |  |  |  |  | 0.57 | 573.7807872 | 7 | 450.1 | 388 | 1.7
Remainder | 1263367040 | [8 empty] | 8 | 566.5 | 504 | 1.8
Core | [9 empty] | 9 | 19400 | 8000 | 1.5
[10 empty] | Bumps | 145900 | 25500
[5 empty] | Metal | Actual | My Sim | Single-tier
|  |  | 0.1125 |  | 1 | 112.5 | 112.5 | 112.5
|  |  | 0.1993 |  | 2 | 112.5 | 112.5 | 112.5
|  |  | 0.42 |  | 3 | 112.5 | 199.3 | 131.4947
|  |  | 0.7182 |  | 4 | 168.8 | 199.3 | 247.3285
[5 empty] | 5 | 225 | 420 | 374.1441
[5 empty] | 6 | 337.6 | 420 | 540.3985
[5 empty] | 7 | 450.1 | 718.2 | 718.2076
[5 empty] | 8 | 566.5 | 718.2
[5 empty] | 9 | 19400
[5 empty] | Bumps | 145900

## 32nm Sandy Bridge (standard)
| w (px) | h (px) | A (px^2) | A (mm^2) | T | A/T (um^2) | TP (um) | GP (um)
core | 169 | 287 | 48503 | 18.54694 | 85436143.1 | 0.2170854 | 0.4659243 | 0.9318485
sram | 228 | 325 | 74100 |  | 1006632960 | 0 | 0 | 0
die | 1078 | 524 | 564872 | 216 | 995000000 | 0.2170854 | 0.4659243 | 0.9318485
| Transistors |  |  | MB | bits | T/bit | T | A/b (um^2)
Total | 2270000000 |  | SRAM | 20 | 167772160 | 6 | 1006632960 | 0
SRAM | 1006632960 |  | Act SRAM |  |  |  |  | 0.57
Remainder | 1263367040
Core
[5 empty] | Metal | Actual | My Sim | Single-tier
|  |  | 0.1125 |  | 1 | 112.5 | 112.5 | 112.5
|  |  | 0.1993 |  | 2 | 112.5 | 112.5 | 112.5
|  |  | 0.42 |  | 3 | 112.5 | 199.3 | 131.4947
|  |  | 0.7182 |  | 4 | 168.8 | 199.3 | 247.3285
[5 empty] | 5 | 225 | 420 | 374.1441
[5 empty] | 6 | 337.6 | 420 | 540.3985
[5 empty] | 7 | 450.1 | 718.2 | 718.2076
[5 empty] | 8 | 566.5 | 718.2
[5 empty] | 9 | 19400
[5 empty] | Bumps | 145900

## 22nm - Ivy Bridge EP10
| w (px) | h (px) | A (px^2) | A (mm^2) | T | A/T (um^2) | TP (um) | GP (um)
core | 79 | 144 | 11376 | 11.51676 | 95058974.8 | 1.211538e-07
sram
die | 635 | 539 | 342265 | 346.5 | 2860000000 | 0.1211538 | 0.3480716 | 0.6961432
Metal | Pitch (nm) | my
1 | 90 | 90
2 | 80 | 90
3 | 80 | 90
4 | 112 | 115.836
5 | 160 | 210.5411
6 | 240 | 322.5414
7 | 320 | 493.471
8 | 360
9 | 14000

## 22nm Ivy Bridge (standard)
| w (px) | h (px) | A (px^2) | A (mm^2) | T | A/T (um^2) | TP (um) | GP (um)
core | 136 | 238 | 32368 | 11.95141 | 104574825.5 | 0.1142857 | 0.3380617 | 0.6761234
sram
die | 1022 | 424 | 433328 | 160 | 1400000000 | 0.1142857 | 0.3380617 | 0.6761234
Metal | Pitch (nm) | my
1 | 90 | 90
2 | 80 | 90
3 | 80 | 90
4 | 112 | 115.836
5 | 160 | 210.5411
6 | 240 | 322.5414
7 | 320 | 493.471
8 | 360
9 | 14000

## Sheet1
Node | TDP (W) | Core Power
65 | 35
45
32
22